## Sheet1
Adsorbent | Time | Initial_Concentration | pH | Dosage | Temperature | Removal_Efficiency
ATW | 5 | 10 | 6.5 | 2 | 30 | 85
ATW | 5 | 20 | 6.5 | 2 | 30 | 75
ATW | 5 | 30 | 6.5 | 2 | 30 | 65
ATW | 5 | 50 | 6.5 | 2 | 30 | 50
ATW | 10 | 10 | 6.5 | 2 | 30 | 92
ATW | 10 | 20 | 6.5 | 2 | 30 | 85
ATW | 10 | 30 | 6.5 | 2 | 30 | 75
ATW | 10 | 50 | 6.5 | 2 | 30 | 60
ATW | 20 | 10 | 6.5 | 2 | 30 | 97
ATW | 20 | 20 | 6.5 | 2 | 30 | 90
ATW | 20 | 30 | 6.5 | 2 | 30 | 82
ATW | 20 | 50 | 6.5 | 2 | 30 | 65
ATW | 40 | 10 | 6.5 | 1 | 30 | 61
ATW | 40 | 10 | 6.5 | 2 | 30 | 90.5
ATW | 40 | 10 | 6.5 | 3 | 30 | 88
ATW | 40 | 20 | 3 | 2 | 30 | 85
ATW | 40 | 20 | 5 | 2 | 30 | 80
ATW | 40 | 20 | 6.5 | 1 | 30 | 48.5
ATW | 40 | 20 | 6.5 | 2 | 30 | 80
ATW | 40 | 20 | 6.5 | 3 | 30 | 81.5
ATW | 40 | 20 | 6.5 | 4 | 30 | 88
ATW | 40 | 20 | 6.5 | 5 | 30 | 89
ATW | 40 | 20 | 8 | 2 | 30 | 65
ATW | 40 | 30 | 6.5 | 1 | 30 | 40
ATW | 40 | 30 | 6.5 | 2 | 30 | 74
ATW | 40 | 30 | 6.5 | 3 | 30 | 70
ATW | 40 | 50 | 6.5 | 1 | 30 | 27
ATW | 40 | 50 | 6.5 | 2 | 30 | 59.5
ATW | 40 | 50 | 6.5 | 3 | 30 | 63
ActivatedCarbon | 15 | 400 | 2 | 4 | 25 | 30
ActivatedCarbon | 30 | 60 | 5 | 1 | 25 | 72
ActivatedCarbon | 30 | 400 | 2 | 4 | 25 | 42
ActivatedCarbon | 60 | 60 | 5.5 | 1.2 | 25 | 80
ActivatedCarbon | 60 | 400 | 2 | 4 | 25 | 55
ActivatedCarbon | 90 | 60 | 6 | 1.5 | 30 | 87
ActivatedCarbon | 90 | 400 | 2 | 4 | 25 | 65
ActivatedCarbon | 120 | 50 | 2 | 4 | 25 | 85
ActivatedCarbon | 120 | 60 | 6.5 | 2 | 30 | 92
ActivatedCarbon | 120 | 100 | 2 | 4 | 25 | 75
ActivatedCarbon | 120 | 200 | 2 | 4 | 25 | 60
ActivatedCarbon | 120 | 300 | 2 | 4 | 25 | 45
ActivatedCarbon | 120 | 400 | 1 | 4 | 25 | 68
ActivatedCarbon | 120 | 400 | 2 | 0.4 | 25 | 62
ActivatedCarbon | 120 | 400 | 2 | 1.2 | 25 | 65
ActivatedCarbon | 120 | 400 | 2 | 2 | 25 | 68
ActivatedCarbon | 120 | 400 | 2 | 2.8 | 25 | 71
ActivatedCarbon | 120 | 400 | 2 | 4 | 25 | 71.66667
ActivatedCarbon | 120 | 400 | 2 | 4 | 30 | 72
ActivatedCarbon | 120 | 400 | 2 | 4 | 35 | 74
ActivatedCarbon | 120 | 400 | 2 | 4 | 40 | 76
ActivatedCarbon | 120 | 400 | 3 | 4 | 25 | 63
ActivatedCarbon | 120 | 400 | 4 | 4 | 25 | 58
ActivatedCarbon | 150 | 60 | 6.8 | 2.5 | 35 | 94
BFe400 | 15 | 100 | 5 | 1 | 25 | 40
BFe400 | 30 | 100 | 5 | 1 | 25 | 41
BFe400 | 60 | 100 | 3 | 1 | 25 | 35
BFe400 | 60 | 100 | 5 | 1 | 25 | 40
BFe400 | 60 | 100 | 7 | 1 | 25 | 40
BM-ZVI-BC(4:1) | 1440 | 200 | 2 | 0.333 | 25 | 60
BM-ZVI-BC(4:1) | 1440 | 200 | 3 | 0.333 | 25 | 55
BM-ZVI-BC(4:1) | 1440 | 200 | 4 | 0.333 | 25 | 50
BM-ZVI-BC(4:1) | 1440 | 200 | 5 | 0.333 | 25 | 45
BM-ZVI-BC(4:1) | 1440 | 200 | 6 | 0.333 | 25 | 40
BM-ZVI-BC(4:1) | 1440 | 200 | 7 | 0.333 | 25 | 35
BM-ZVI-BC(4:1) | 1440 | 200 | 8 | 0.333 | 25 | 30
Bentonite | 15 | 400 | 2 | 4 | 25 | 35
Bentonite | 30 | 400 | 2 | 4 | 25 | 50
Bentonite | 60 | 400 | 2 | 4 | 25 | 62
Bentonite | 90 | 400 | 2 | 4 | 25 | 70
Bentonite | 120 | 50 | 2 | 4 | 25 | 88
Bentonite | 120 | 100 | 2 | 4 | 25 | 78
Bentonite | 120 | 200 | 2 | 4 | 25 | 65
Bentonite | 120 | 300 | 2 | 4 | 25 | 55
Bentonite | 120 | 400 | 1 | 4 | 25 | 72
Bentonite | 120 | 400 | 2 | 0.4 | 25 | 65
Bentonite | 120 | 400 | 2 | 1.2 | 25 | 68
Bentonite | 120 | 400 | 2 | 2 | 25 | 72
Bentonite | 120 | 400 | 2 | 2.8 | 25 | 75
Bentonite | 120 | 400 | 2 | 4 | 25 | 75.25
Bentonite | 120 | 400 | 2 | 4 | 30 | 74
Bentonite | 120 | 400 | 2 | 4 | 35 | 75
Bentonite | 120 | 400 | 2 | 4 | 40 | 76
Bentonite | 120 | 400 | 3 | 4 | 25 | 66
Bentonite | 120 | 400 | 4 | 4 | 25 | 60
Biochar_A | 30 | 50 | 5.5 | 1 | 25 | 68
Biochar_A | 60 | 50 | 6 | 1.2 | 25 | 75
Biochar_A | 90 | 50 | 6.5 | 1.5 | 30 | 82
Biochar_A | 120 | 50 | 7 | 2 | 30 | 88
Biochar_A | 150 | 50 | 6.8 | 2.5 | 35 | 90
Biochar_B | 30 | 55 | 5.5 | 1 | 25 | 65
Biochar_B | 60 | 55 | 6 | 1.2 | 25 | 73
Biochar_B | 90 | 55 | 6.5 | 1.5 | 30 | 80
Biochar_B | 120 | 55 | 7 | 2 | 30 | 86
Biochar_B | 150 | 55 | 6.8 | 2.5 | 35 | 88
Clay | 30 | 40 | 5.5 | 1 | 25 | 60
Clay | 60 | 40 | 6 | 1.2 | 25 | 68
Clay | 90 | 40 | 6.5 | 1.5 | 30 | 74
Clay | 120 | 40 | 7 | 2 | 30 | 79
Clay | 150 | 40 | 6.8 | 2.5 | 35 | 82
Fe304@AC | 12 | 100 | 2 | 2 | 25 | 75
Fe304@AC | 60 | 100 | 2 | 2 | 25 | 82
Fe304@AC | 180 | 100 | 2 | 2 | 25 | 85
Fe304@AC | 360 | 100 | 2 | 2 | 25 | 87
Fe304@AC | 720 | 100 | 1 | 2 | 25 | 90
Fe304@AC | 720 | 100 | 2 | 2 | 25 | 88
Fe304@AC | 720 | 100 | 2 | 2 | 35 | 88
Fe304@AC | 720 | 100 | 2 | 2 | 45 | 89
Fe304@AC | 720 | 100 | 3 | 2 | 25 | 80
Fe304@AC | 720 | 100 | 5 | 2 | 25 | 65
Fe3O4-Biochar | 30 | 40 | 9 | 0.6 | 25 | 40
Fe3O4-Biochar | 30 | 70 | 3 | 0.2 | 25 | 60
Fe3O4-Biochar | 30 | 100 | 9 | 0.2 | 25 | 17.3
Fe3O4-Biochar | 60 | 40 | 6 | 1 | 25 | 80
Fe3O4-Biochar | 60 | 70 | 6 | 0.6 | 25 | 65
Fe3O4-Biochar | 60 | 100 | 3 | 0.6 | 25 | 75
Fe3O4-Biochar | 90 | 40 | 3 | 1 | 25 | 91.8
Fe3O4-Biochar | 90 | 40 | 9 | 1 | 25 | 50
Fe3O4-Biochar | 90 | 70 | 3 | 0.6 | 25 | 85
Fe3O4-Biochar | 90 | 100 | 6 | 1 | 25 | 70
Graphene_Oxide | 30 | 70 | 5 | 1 | 25 | 78
Graphene_Oxide | 60 | 70 | 5.5 | 1.2 | 25 | 85
Graphene_Oxide | 90 | 70 | 6 | 1.5 | 30 | 91
Graphene_Oxide | 120 | 70 | 6.5 | 2 | 30 | 95
Graphene_Oxide | 150 | 70 | 6.8 | 2.5 | 35 | 97
KMBC | 1 | 20 | 6.8 | 2.5 | 25 | 70
KMBC | 5 | 20 | 6.8 | 2.5 | 25 | 90
KMBC | 10 | 20 | 6.8 | 2.5 | 25 | 97.2
KMBC | 30 | 20 | 6.8 | 2.5 | 25 | 99
KMBC | 60 | 20 | 6.8 | 2.5 | 25 | 99
PeanutBiochar | 1440 | 5 | 3 | 1 | 25 | 79.91
PeanutBiochar | 1440 | 5 | 3 | 10 | 25 | 93.3
PeanutBiochar | 1440 | 5 | 7 | 10 | 25 | 98.78
PeanutBiochar | 1440 | 5 | 12 | 1 | 25 | 1.59
PeanutBiochar | 1440 | 5 | 12 | 15 | 25 | 98.8
PeanutBiochar | 1440 | 10 | 3 | 15 | 25 | 97.29
PeanutBiochar | 1440 | 10 | 5 | 5 | 25 | 98.19
PeanutBiochar | 1440 | 10 | 9 | 5 | 25 | 99.41
PeanutBiochar | 1440 | 10 | 9 | 15 | 25 | 98.7
PeanutBiochar | 1440 | 15 | 7 | 1 | 25 | 74.12
PeanutBiochar | 1440 | 15 | 7 | 10 | 25 | 96.86
PeanutBiochar | 1440 | 15 | 12 | 10 | 25 | 99.005
PeanutBiochar | 1440 | 20 | 3 | 5 | 25 | 97.16
PeanutBiochar | 1440 | 20 | 5 | 15 | 25 | 97.87
PeanutBiochar | 1440 | 20 | 12 | 1 | 25 | 0.38
PeanutBiochar | 1440 | 20 | 12 | 15 | 25 | 99.5
RHB | 1 | 120 | 5.2 | 0.6 | 20 | 78
RHB | 30 | 120 | 5.2 | 0.6 | 20 | 94
RHB | 60 | 120 | 5.2 | 0.6 | 20 | 95
RHB | 120 | 10 | 5.2 | 0.6 | 20 | 92
RHB | 120 | 50 | 5.2 | 0.6 | 20 | 88
RHB | 120 | 120 | 3 | 0.6 | 20 | 90
RHB | 120 | 120 | 5.2 | 0.1 | 20 | 65
RHB | 120 | 120 | 5.2 | 0.3 | 20 | 75
RHB | 120 | 120 | 5.2 | 0.6 | 20 | 86
RHB | 120 | 120 | 5.2 | 1 | 20 | 83
RHB | 120 | 120 | 7 | 0.6 | 20 | 85
RHB | 120 | 120 | 9 | 0.6 | 20 | 70
RHB | 120 | 200 | 5.2 | 0.6 | 20 | 70
SA-Fe-C | 60 | 50 | 4 | 1.25 | 25 | 35
SA-Fe-C | 120 | 50 | 4 | 1.25 | 25 | 50
SA-Fe-C | 300 | 50 | 4 | 1.25 | 25 | 65
SA-Fe-C | 720 | 50 | 4 | 1.25 | 25 | 75
SA-Fe-C | 1440 | 50 | 4 | 1.25 | 25 | 85
TWB | 1 | 120 | 5.2 | 0.6 | 20 | 80
TWB | 30 | 120 | 5.2 | 0.6 | 20 | 95
TWB | 60 | 120 | 5.2 | 0.6 | 20 | 96
TWB | 120 | 10 | 5.2 | 0.6 | 20 | 95
TWB | 120 | 50 | 5.2 | 0.6 | 20 | 90
TWB | 120 | 120 | 3 | 0.6 | 20 | 92
TWB | 120 | 120 | 5.2 | 0.1 | 20 | 70
TWB | 120 | 120 | 5.2 | 0.3 | 20 | 78
TWB | 120 | 120 | 5.2 | 0.6 | 20 | 93.33333
TWB | 120 | 120 | 5.2 | 1 | 20 | 85
TWB | 120 | 120 | 7 | 0.6 | 20 | 88
TWB | 120 | 120 | 9 | 0.6 | 20 | 75
TWB | 120 | 200 | 5.2 | 0.6 | 20 | 75
ZnBiochar | 24 | 20 | 2 | 2 | 30 | 95
ZnBiochar | 24 | 50 | 2 | 2 | 30 | 85
ZnBiochar | 24 | 100 | 2 | 2 | 30 | 70
ZnBiochar | 24 | 150 | 2 | 2 | 30 | 60
ZnBiochar | 24 | 200 | 2 | 2 | 30 | 55
Eichhornia_AC | 90 | 2.25 | 5 | 2 | 25 | 98.4
Eichhornia_AC | 60 | 2.25 | 5 | 2 | 25 | 92
Eichhornia_AC | 75 | 2.25 | 5 | 2 | 25 | 95
Eichhornia_AC | 105 | 2.25 | 5 | 2 | 25 | 97
Eichhornia_AC | 120 | 2.25 | 5 | 2 | 25 | 98
Eichhornia_AC | 90 | 0.5 | 5 | 2 | 25 | 96
Eichhornia_AC | 90 | 1.5 | 5 | 2 | 25 | 97
Eichhornia_AC | 90 | 3.5 | 5 | 2 | 25 | 94
Eichhornia_AC | 90 | 4 | 5 | 2 | 25 | 92
Eichhornia_AC | 90 | 2.25 | 4 | 2 | 25 | 90
Eichhornia_AC | 90 | 2.25 | 4.5 | 2 | 25 | 93
Eichhornia_AC | 90 | 2.25 | 5.5 | 2 | 25 | 97
Eichhornia_AC | 90 | 2.25 | 6 | 2 | 25 | 95
Eichhornia_AC | 90 | 2.25 | 5 | 1 | 25 | 91
Eichhornia_AC | 90 | 2.25 | 5 | 1.5 | 25 | 95
Eichhornia_AC | 90 | 2.25 | 5 | 2.5 | 25 | 97
Eichhornia_AC | 90 | 2.25 | 5 | 3 | 25 | 98
Eichhornia_AC | 60 | 0.5 | 4 | 1 | 25 | 85
Eichhornia_AC | 120 | 4 | 6 | 3 | 25 | 94
Eichhornia_AC | 75 | 3.5 | 5.5 | 2.5 | 25 | 96
Eichhornia_AC | 105 | 1.5 | 4.5 | 1.5 | 25 | 94
Banana_AC | 90 | 10 | 2 | 8 | 25 | 70.505
Banana_AC | 90 | 10 | 2 | 13 | 25 | 72.095
Banana_AC | 90 | 10 | 3.17 | 10 | 40 | 73.11
Banana_AC | 90 | 10 | 4.33 | 8 | 10 | 38.955
Banana_AC | 90 | 10 | 4.33 | 13 | 10 | 45.465
Banana_AC | 90 | 10 | 5.5 | 5 | 25 | 24.22
Banana_AC | 90 | 10 | 5.5 | 10 | 25 | 39.095
Banana_AC | 90 | 10 | 5.5 | 15 | 25 | 70.015
Banana_AC | 90 | 10 | 6.67 | 8 | 40 | 20.565
Banana_AC | 90 | 10 | 6.67 | 13 | 40 | 27.21
Banana_AC | 90 | 10 | 7.83 | 10 | 10 | 19.35
Banana_AC | 90 | 10 | 9 | 8 | 25 | 13.02
Banana_AC | 90 | 10 | 9 | 13 | 25 | 20.225
BoneChar_ZnO | 160 | 55 | 3 | 0.91 | 44 | 85
BoneChar_ZnO | 120 | 55 | 3 | 0.75 | 40 | 78
BoneChar_ZnO | 180 | 55 | 3 | 1 | 48 | 88
BoneChar_ZnO | 60 | 55 | 3 | 0.56 | 35 | 70
BoneChar_ZnO | 90 | 55 | 3 | 0.75 | 44 | 80
BoneChar_ZnO | 160 | 131 | 3 | 0.91 | 44 | 72
BoneChar_ZnO | 160 | 5 | 3 | 0.91 | 44 | 90
BoneChar_ZnO | 160 | 55 | 2 | 0.91 | 44 | 80
BoneChar_ZnO | 160 | 55 | 6 | 0.91 | 44 | 75
BoneChar_ZnO | 160 | 55 | 9 | 0.91 | 44 | 60
BoneChar_ZnO | 160 | 55 | 3 | 0.5 | 44 | 70
BoneChar_ZnO | 160 | 55 | 3 | 1 | 44 | 88
BoneChar_ZnO | 160 | 55 | 3 | 0.91 | 35 | 75
BoneChar_ZnO | 160 | 55 | 3 | 0.91 | 60 | 90
Mg_Biochar_BSB | 10 | 50 | 2 | 0.4 | 25 | 65
Mg_Biochar_BSB | 20 | 50 | 2 | 0.4 | 25 | 75
Mg_Biochar_BSB | 40 | 50 | 2 | 0.4 | 25 | 85
Mg_Biochar_BSB | 60 | 50 | 2 | 0.4 | 25 | 90
Mg_Biochar_BSB | 90 | 50 | 2 | 0.4 | 25 | 93
Mg_Biochar_BSB | 120 | 50 | 2 | 0.4 | 25 | 95
Mg_Biochar_BSB | 150 | 50 | 2 | 0.4 | 25 | 96
Mg_Biochar_BSB | 180 | 50 | 2 | 0.4 | 25 | 97
Mg_Biochar_BSB | 240 | 50 | 2 | 0.4 | 25 | 98
Eucalyptus_AC | 10 | 100 | 2 | 1 | 25 | 75
Eucalyptus_AC | 30 | 100 | 2 | 1 | 25 | 85
Eucalyptus_AC | 60 | 100 | 2 | 1 | 25 | 92
Eucalyptus_AC | 90 | 100 | 2 | 1 | 25 | 96
Eucalyptus_AC | 120 | 100 | 2 | 1 | 25 | 98
Eucalyptus_AC | 240 | 100 | 2 | 1 | 25 | 99
Eucalyptus_AC | 480 | 100 | 2 | 1 | 25 | 99.5
Eucalyptus_AC | 720 | 100 | 2 | 1 | 25 | 99.7
Eucalyptus_AC | 60 | 200 | 2 | 1 | 25 | 85
Eucalyptus_AC | 120 | 200 | 2 | 1 | 25 | 92
Eucalyptus_AC | 240 | 200 | 2 | 1 | 25 | 96
Eucalyptus_AC | 480 | 200 | 2 | 1 | 25 | 98
Eucalyptus_AC | 720 | 200 | 2 | 1 | 25 | 99
Eucalyptus_AC | 60 | 300 | 2 | 1 | 25 | 72
Eucalyptus_AC | 120 | 300 | 2 | 1 | 25 | 80
Eucalyptus_AC | 240 | 300 | 2 | 1 | 25 | 88
Eucalyptus_AC | 480 | 300 | 2 | 1 | 25 | 92
Eucalyptus_AC | 720 | 300 | 2 | 1 | 25 | 95
Eucalyptus_AC | 240 | 200 | 3 | 1 | 25 | 90
Eucalyptus_AC | 240 | 200 | 4 | 1 | 25 | 80
Eucalyptus_AC | 240 | 200 | 5 | 1 | 25 | 70
Eucalyptus_AC | 240 | 200 | 6 | 1 | 25 | 60
ZnCl2_AC | 30 | 50 | 3 | 0.4 | 30 | 85
ZnCl2_AC | 60 | 50 | 3 | 0.4 | 30 | 92
ZnCl2_AC | 120 | 50 | 3 | 0.4 | 30 | 96
ZnCl2_AC | 240 | 50 | 3 | 0.4 | 30 | 98
ZnCl2_AC | 480 | 50 | 3 | 0.4 | 30 | 99
ZnCl2_AC | 240 | 5 | 3 | 0.4 | 30 | 99.5
ZnCl2_AC | 240 | 10 | 3 | 0.4 | 30 | 99
ZnCl2_AC | 240 | 25 | 3 | 0.4 | 30 | 98
ZnCl2_AC | 240 | 75 | 3 | 0.4 | 30 | 95
ZnCl2_AC | 240 | 100 | 3 | 0.4 | 30 | 93
ZnCl2_AC | 240 | 150 | 3 | 0.4 | 30 | 90
ZnCl2_AC | 240 | 200 | 3 | 0.4 | 30 | 88
ZnCl2_AC | 240 | 50 | 2 | 0.4 | 30 | 95
ZnCl2_AC | 240 | 50 | 4 | 0.4 | 30 | 85
ZnCl2_AC | 240 | 50 | 5 | 0.4 | 30 | 75
ZnCl2_AC | 240 | 50 | 6 | 0.4 | 30 | 65
BM_WB | 60 | 30 | 2 | 1 | 25 | 85
BM_WB | 120 | 30 | 2 | 1 | 25 | 92
BM_WB | 180 | 30 | 2 | 1 | 25 | 96
BM_WB | 240 | 30 | 2 | 1 | 25 | 98
BM_WB | 180 | 50 | 2 | 1 | 25 | 90
BM_WB | 180 | 70 | 2 | 1 | 25 | 85
BM_WB | 180 | 50 | 2.5 | 1 | 35 | 95
BM_WB | 180 | 50 | 2 | 1 | 45 | 100
BM_WB | 180 | 50 | 2 | 0.5 | 25 | 88
BM_WB | 180 | 50 | 2 | 1.5 | 25 | 92
AEBB | 140 | 20 | 6 | 0.3 | 25 | 90
AEBB | 140 | 30 | 6 | 0.3 | 25 | 88
AEBB | 140 | 40 | 6 | 0.3 | 25 | 82
AEBB | 140 | 50 | 6 | 0.3 | 25 | 78
AEBB | 20 | 10 | 6 | 0.3 | 25 | 45
AEBB | 40 | 10 | 6 | 0.3 | 25 | 65
AEBB | 60 | 10 | 6 | 0.3 | 25 | 75
AEBB | 80 | 10 | 6 | 0.3 | 25 | 85
AEBB | 100 | 10 | 6 | 0.3 | 25 | 90
AEBB | 140 | 10 | 6 | 0.1 | 25 | 80
AEBB | 140 | 10 | 6 | 0.2 | 25 | 87
AEBB | 140 | 10 | 6 | 0.5 | 25 | 91
AEBB | 140 | 10 | 6 | 0.7 | 25 | 89
AEBB | 140 | 10 | 2 | 0.3 | 25 | 47
AEBB | 140 | 10 | 3 | 0.3 | 25 | 58
AEBB | 140 | 10 | 4 | 0.3 | 25 | 75
AEBB | 140 | 10 | 5 | 0.3 | 25 | 80
AEBB | 140 | 10 | 7 | 0.3 | 25 | 82
AEBB | 140 | 10 | 8 | 0.3 | 25 | 80
CCWB | 5 | 100 | 2 | 2 | 25 | 80
CCWB | 10 | 100 | 2 | 2 | 25 | 85
CCWB | 30 | 100 | 2 | 2 | 25 | 90
CCWB | 60 | 100 | 2 | 2 | 25 | 93
CCWB | 240 | 100 | 2 | 2 | 25 | 96
CCWB | 480 | 100 | 2 | 2 | 25 | 97
CCWB | 120 | 20 | 2 | 2 | 25 | 98
CCWB | 120 | 50 | 2 | 2 | 25 | 96
CCWB | 120 | 100 | 2 | 2 | 25 | 95
CCWB | 120 | 200 | 2 | 2 | 25 | 92
CCWB | 120 | 400 | 2 | 2 | 25 | 88
CCWB | 120 | 800 | 2 | 2 | 25 | 80
CCWB | 120 | 100 | 3 | 2 | 25 | 85
CCWB | 120 | 100 | 5 | 2 | 25 | 70
CCWB | 120 | 100 | 7 | 2 | 25 | 60
CCWB | 120 | 100 | 10 | 2 | 25 | 50
Corn_Biochar | 1440 | 100 | 7 | 0.5 | 25 | 8
Corn_Biochar | 1440 | 100 | 7 | 1 | 25 | 14
Corn_Biochar | 1440 | 100 | 7 | 2 | 25 | 18
Corn_Biochar | 1440 | 100 | 7 | 6 | 25 | 22.5
Corn_Biochar | 1440 | 100 | 7 | 8 | 25 | 23
Corn_Biochar | 1440 | 100 | 7 | 10 | 25 | 23.5
Corn_Biochar | 10 | 100 | 7 | 4 | 25 | 5
Corn_Biochar | 30 | 100 | 7 | 4 | 25 | 10
Corn_Biochar | 60 | 100 | 7 | 4 | 25 | 15
Corn_Biochar | 120 | 100 | 7 | 4 | 25 | 18
Corn_Biochar | 240 | 100 | 7 | 4 | 25 | 20
Corn_Biochar | 360 | 100 | 7 | 4 | 25 | 21
Corn_Biochar | 480 | 100 | 7 | 4 | 25 | 21.5
Corn_Biochar | 960 | 100 | 7 | 4 | 25 | 22
Corn_Biochar | 360 | 40 | 7 | 4 | 25 | 30
Corn_Biochar | 360 | 60 | 7 | 4 | 25 | 34.4
Corn_Biochar | 360 | 80 | 7 | 4 | 25 | 29.3
Corn_Biochar | 360 | 60 | 2 | 4 | 25 | 32
Corn_Biochar | 360 | 60 | 3 | 4 | 25 | 34.6
Corn_Biochar | 360 | 60 | 4 | 4 | 25 | 30
Corn_Biochar | 360 | 60 | 6 | 4 | 25 | 22
BC450 | 5 | 50 | 2 | 0.5 | 25 | 80
BC450 | 10 | 50 | 2 | 0.5 | 25 | 90
BC450 | 20 | 50 | 2 | 0.5 | 25 | 95
BC450 | 40 | 50 | 2 | 0.5 | 25 | 96
BC450 | 10 | 50 | 2 | 0.1 | 25 | 60
BC450 | 10 | 50 | 2 | 0.3 | 25 | 80
BC450 | 10 | 50 | 2 | 0.7 | 25 | 96
BC450 | 10 | 50 | 2 | 0.9 | 25 | 97
BC450 | 10 | 100 | 2 | 0.5 | 25 | 85
BC450 | 10 | 200 | 2 | 0.5 | 25 | 75
BC450 | 10 | 400 | 2 | 0.5 | 25 | 60
BC450 | 10 | 50 | 3 | 0.5 | 25 | 90
BC450 | 10 | 50 | 5 | 0.5 | 25 | 70
BC450 | 10 | 50 | 7 | 0.5 | 25 | 50
BC450 | 10 | 50 | 8 | 0.5 | 25 | 40
PM_Biochar | 40 | 100 | 4 | 2 | 25 | 50
PM_Biochar | 80 | 100 | 4 | 2 | 25 | 70
PM_Biochar | 120 | 100 | 4 | 1 | 25 | 60
PM_Biochar | 120 | 100 | 4 | 1.5 | 25 | 70
PM_Biochar | 120 | 100 | 4 | 2.5 | 25 | 75
PM_Biochar | 120 | 100 | 4 | 3 | 25 | 76
PM_Biochar | 120 | 10 | 4 | 2 | 25 | 89
PM_Biochar | 120 | 50 | 4 | 2 | 25 | 80
PM_Biochar | 120 | 300 | 4 | 2 | 25 | 50
PM_Biochar | 120 | 100 | 8 | 2 | 25 | 50
PM_Biochar | 120 | 100 | 9 | 2 | 25 | 38
BMBC | 1 | 20 | 6 | 0.004 | 25 | 70
BMBC | 1 | 20 | 8 | 0.004 | 25 | 40
BMBC | 1 | 20 | 11 | 0.004 | 25 | 10
BMBC | 1 | 50 | 2 | 0.001 | 25 | 30
BMBC | 1 | 50 | 2 | 0.008 | 25 | 99
BMBC | 1 | 50 | 2 | 0.012 | 25 | 99
BMBC | 1 | 20 | 2 | 0.004 | 25 | 70
BMBC | 3 | 20 | 2 | 0.004 | 25 | 85
BMBC | 6 | 20 | 2 | 0.004 | 25 | 90
BMBC | 10 | 20 | 2 | 0.004 | 25 | 95
BMBC | 1 | 5 | 2 | 0.004 | 25 | 95
BMBC | 1 | 100 | 2 | 0.004 | 25 | 70
BMBC | 1 | 300 | 2 | 0.004 | 25 | 60
MSB300 | 48 | 25 | 2 | 4 | 25 | 99
MSB300 | 48 | 25 | 4 | 4 | 25 | 80
MSB300 | 48 | 25 | 6 | 4 | 25 | 50
MSB300 | 48 | 25 | 8 | 4 | 25 | 18
MSB300 | 48 | 100 | 2 | 4 | 25 | 99
MSB300 | 48 | 200 | 2 | 4 | 25 | 94
MSB300 | 48 | 400 | 2 | 4 | 25 | 74